## Thermal_Stability
Scale MR204
72 hrs @ 215 °C |  | initial (6.12.2024) |  | after (9.01.2025) |  | be=before experiment
| weight vessel [g] | weight total [g] | weight sorbent (dried, be) [g] | weight total [g] | weight sorbent (dried, ae) [g] | ae= after expeximent
Betain-Glycerol | 40.73 | 53.54 | 12.39 | 47.21 | 6.06
EMIM-MeSO3 | 41.19 | 67.94 | 26.75 | 67.2 | 26.01
72 hrs @ 180 °C |  | initial (12.12.2024) |  | after (13.12.2025)
| weight vessel [g] | weight total [g] | weight sorbent (dried, be) [g] | weight total [g] | weight sorbent (dried, ae) [g]
Betain-Glycerol | 40.71 | 52.36 | 11.65 | 47.61 | 6.9
672 hrs @ 180 °C |  | initial (18.12.2024) |  | after (14.01.2025)
| weight vessel [g] | weight total [g] | weight sorbent (dried, be) [g] | weight total [g] | weight sorbent (dried, ae) [g]
EMIM-MeSO3 | 41.782 | 51.59 | 9.808 | 51.58 | 9.798

## Corrosion
Corrosion test Argon @ 90°C | [7 empty] | Corrosion test air @ 90°C
Position | below | above | below | above | below | above | Blank | Position | below | above | below | above | below | above | Blank
Medium | Bet - Gly | Bet - Gly | EMIM-MeSO3 | EMIM-MeSO3 | LiBr 54% | LiBr 54% | Argon | Medium | Bet - Gly | Bet - Gly | EMIM-MeSO3 | EMIM-MeSO3 | LiBr 54% | LiBr 54% | Argon
Water KT [%w] | 21.61 |  | 21.17 |  | 46 |  | n.a. | Water KT [%w] | 20.46 |  | 20.58 |  | 46 |  | n.a.
RI | 1.4514 |  | 1.4597 |  | 1.4562 |  | n.a. | RI | 1.4512 |  | 1.46 |  | 1.4562 |  | n.a.
Sample mass before degreasing [g] | 161.7132 | 163.0966 | 163.0968 | 163.4073 | 163.1573 | 163.4122 | 163.7026 | Sample mass before degreasing [g] | 161.4817 | 162.0861 | 160.6958 | 162.5117 | 161.6134 | 163.6858 | 163.7026
Sample mass after degreasing [g] | 161.7004 | 163.0899 | 163.0887 | 163.3978 | 163.1472 | 163.4025 | 163.692 | Sample mass after degreasing [g] | 161.4711 | 162.0747 | 160.688 | 142.4969 | 161.6116 | 163.685 | 163.692
Massdifference [mg] after degreasing | -12.8 | -6.7 | -8.1 | -9.5 | -10.1 | -9.7 |  | Massdifference [mg] after degreasing | -10.6 | -11.4 | -7.8 | -14.8 | -1.8 | -0.8
Corrosion measurement | [7 empty] | Corrosion measurement
Duration [h] | 281 | 281 | 281 | 281 | 281 | 281 | 281 | Duration [h] | 233 | 233 | 233 | 233 | 233 | 233 | 281
Sample mass after test [mg] | 161.6135 | 163.0872 | 161.9696 | 163.2006 | 163.0919 | 162.592 | 163.6849 | Sample mass after test [mg] | 161.2951 | 162.1222 | 159.5096 | 162.1591 | 161.5686 | 162.7575 | 163.6849
Mass difference [mg] | -86.9 | -2.7 | -1119.1 | -197.2 | -55.3 | -810.5 | -7.1 | Mass difference [mg] | -176 | 47.5 | -1178.4 | -337.8 | -43 | -927.5 | -7.1

## Contact_angle
| ID | component 1 | component 2 | molar ratio | water content [wt.% = kgH2O/kgH2O+Absorbent] | contact angle copper [°] | contact angle stainless steel 1.4301 [°]
28 | EMIM-MeSO3 70 |  |  |  | 30 | 74 | 73
29 | EMIM-MeSO3 80 |  |  |  | 20 | 71 | 75
30 | EMIM-MeSO3 90 |  |  |  | 10 | 64 | 64
31 | BG 70 | Betaine | Glycerol | 1:2 | 30 | 81 | 85
32 | BG 80 | Betaine | Glycerol | 1:2 | 20 | 85 | 86
33 | BG 90 | Betaine | Glycerol | 1:2 | 10 | 86 | 87
34 | LiBr |  |  |  | 50 | 71 | 82
35 | LiBr |  |  |  | 55 | 78 | 87
36 | LiBr |  |  |  | 60 | 85 | 85
example according to operating point
tH2O.sat [°C] | 10 | 35 | 65
tH2O+Sol.sat [°C] | 31 | 65 | 125
[x in kg_Sorbent/kg(H2O+Sorbent) | x1 | x2 | x3
LiBr | 0.497 | 0.538 | 0.623
EMIM-MeSO3 | 0.811 | 0.875 | 0.912
Betain:Glycerol | 0.882 | 0.9 | 0.943
| x1_ copper | x2_ copper | x3_ copper
LiBr | 71 | 76.32 | 88.22
EMIM-MeSO3 | 70.23 | 65.75 | 63.16
Betain:Glycerol | 85.66 | 86.43 | 81
| x1_ 1.14301 | x2_ 1.14301 | x3_ 1.14301
LiBr | 82 | 85.8 | 84.08
EMIM-MeSO3 | 73.79 | 65.75 | 62.68
Betain:Glycerol | 86.66 | 87.43
x1 x2 x3
x1 x2 x3

## Specific_heat_capacity
H2O/[EMIM][MeSO3] | x=0.7 |  |  | x=0.8 |  |  | x=0.9 |  |  | x=1
temperature [°C] | ideal_calc_1 | measurement_data_1 | compensation_curve_1 | ideal_calc_2 | measurement_data_2 | compensation_curve_2 | ideal_calc_3 | measurement_data_3 | compensation_curve_3 | measurement_data_4 | compensation_curve_4
20 | 2.48195011252045 | 2.32898504597973 |  | 2.2365081285948 | 2.06741079027123 |  | 1.99106614466916 | 1.85479533800317 |  | 1.74562416074351
25 | 2.48713284766368 | 2.34659286285072 |  | 2.24257861161564 | 2.08370144791391 |  | 1.99802437556759 | 1.86970550687657 |  | 1.75347013951955
30 | 2.4979742282877 | 2.36662352832489 |  | 2.25492711804308 | 2.09381566190117 |  | 2.01188000779847 | 1.87476098468725 |  | 1.76883289755385
35 | 2.48505557793018 | 2.38441936956764 |  | 2.23993230334878 | 2.10238513728892 |  | 1.99480902876737 | 1.88332189784866 |  | 1.74968575418597
40 | 2.49471552751566 | 2.40998327363753 |  | 2.25055260287504 | 2.11778588905453 |  | 2.00638967823442 | 1.89736129776257 |  | 1.7622267535938
45 | 2.5040976228971 | 2.43316870721419 |  | 2.26066635473955 | 2.1347689165799 |  | 2.01723508658199 | 1.91238075863946 |  | 1.77380381842444
50 | 2.50673684548834 | 2.45249341370308 |  | 2.26288496627239 | 2.14179147220239 |  | 2.01903308705644 | 1.92250285524516 |  | 1.77518120784049
55 | 2.51076265706992 |  | 2.47181812019197 | 2.26649925093705 |  | 2.14881402782488 | 2.02223584480418 |  | 1.93262495185085 | 1.77797243867132
60 | 2.51851913503707 |  | 2.49240284814586 | 2.27418815432807 |  | 2.16121080814674 | 2.02985717361908 |  | 1.94390953805785 | 1.78552619291009
65 | 2.52393239074064 |  | 2.51298757609975 | 2.27901008941787 |  | 2.1736075884686 | 2.0340877880951 |  | 1.95519412426484 | 1.78916548677234
70 | 2.53203051413201 |  | 2.53357230405364 | 2.2867114447223 |  | 2.18600436879046 | 2.04139237531259 |  | 1.96647871047184 | 1.79607330590287
75 | 2.53810156280187 |  | 2.55415703200753 | 2.29190714320214 |  | 2.19840114911231 | 2.04571272360241 |  | 1.97776329667884 | 1.79951830400267
80 | 2.54715551954655 |  | 2.57474175996142 | 2.30032287948177 |  | 2.21079792943417 | 2.053490239417 |  | 1.98904788288584 | 1.80665759935222
85 | 2.55441847151108 |  | 2.59532648791531 | 2.30650275315553 |  | 2.22319470975603 | 2.05858703479997 |  | 2.00033246909284 | 1.81067131644441
90 | 2.56542260351009 |  | 2.6159112158692 | 2.31676926115439 |  | 2.23559149007789 | 2.06811591879869 |  | 2.01161705529983 | 1.81946257644299
95 | 2.57152621133783 |  | 2.63649594382309 | 2.32124617010038 |  | 2.24798827039975 | 2.07096612886293 |  | 2.02290164150683 | 1.82068608762547
100 | 2.58439855212493 |  | 2.65708067177699 | 2.33326977385707 |  | 2.26038505072161 | 2.0821409955892 |  | 2.03418622771383 | 1.83101221732133
105 | 2.59417522960021 |  | 2.67766539973088 | 2.34156647668596 |  | 2.27278183104347 | 2.0889577237717 |  | 2.04547081392083 |  | 1.83634897085745
110 | 2.60434880707549 |  | 2.69825012768477 | 2.35012777951485 |  | 2.28517861136533 | 2.09590675195421 |  | 2.05675540012783 |  | 1.84168572439356
115 | 2.61491928455077 |  | 2.71883485563866 | 2.35895368234374 |  | 2.29757539168719 | 2.10298808013671 |  | 2.06803998633483 |  | 1.84702247792968
120 | 2.62588666202605 |  | 2.73941958359255 | 2.36804418517263 |  | 2.30997217200905 | 2.11020170831921 |  | 2.07932457254182 |  | 1.85235923146579
125 | 2.63725093950133 |  | 2.76000431154644 | 2.37739928800152 |  | 2.32236895233091 | 2.11754763650171 |  | 2.09060915874882 |  | 1.85769598500191
130 | 2.64901211697661 |  | 2.78058903950033 | 2.38701899083042 |  | 2.33476573265277 | 2.12502586468422 |  | 2.10189374495582 |  | 1.86303273853802
135 | 2.66117019445189 |  | 2.80117376745422 | 2.39690329365931 |  | 2.34716251297463 | 2.13263639286672 |  | 2.11317833116282 |  | 1.86836949207413
140 | 2.67372517192717 |  | 2.82175849540811 | 2.4070521964882 |  | 2.35955929329649 | 2.14037922104922 |  | 2.12446291736982 |  | 1.87370624561025
H2O/Betaine:Glycerol | x=0.7 |  |  | x=0.8 |  |  | x=0.9 |  |  | x=1
temperature [°C] | ideal_calc_1 | measurement_data_1 | compensation_curve_1 | ideal_calc_2 | measurement_data_2 | compensation_curve_2 | ideal_calc_3 | measurement_data_3 | compensation_curve_3 | measurement_data_4 | compensation_curve_4
20 | 2.87118294486251 | 2.78626946518805 |  | 2.68134565127144 | 2.58179366175336 |  | 2.49150835768037 | 2.42910362439328 |  | 2.3016710640893
25 | 2.88865375669183 | 2.82459340969777 |  | 2.70145965050495 | 2.60502582435758 |  | 2.51426554431806 | 2.44971574406089 |  | 2.32707143813118
30 | 2.90047737344518 | 2.84110168225754 |  | 2.71493071250878 | 2.62624312324721 |  | 2.52938405157238 | 2.46702774657565 |  | 2.34383739063597
35 | 2.91393345263271 | 2.86046034205235 |  | 2.73007844586596 | 2.63815804118377 |  | 2.5462234390992 | 2.47696062355142 |  | 2.36236843233244
40 | 2.93053189969589 | 2.88984750864834 |  | 2.7486284567953 | 2.66443794948665 |  | 2.56672501389471 | 2.50948870443563 |  | 2.38482157099413
45 | 2.94524258546407 | 2.91510448590448 |  | 2.76483202624465 | 2.68700812608919 |  | 2.58442146702523 | 2.53120023031974 |  | 2.40401090780581
50 | 2.96367385491148 | 2.93874857051472 |  | 2.7850986913274 | 2.70347974912808 |  | 2.60652352774333 | 2.56386938846337 |  | 2.42794836415925
55 | 2.97741021749608 |  | 2.96416175473583 | 2.79981074856695 |  | 2.72376076369054 | 2.62221127963782 |  | 2.58633034914172 | 2.44461181070869
60 | 2.99318674884713 |  | 2.98957493895694 | 2.81666542725386 |  | 2.74404177825299 | 2.64014410566059 |  | 2.60879130982007 | 2.46362278406732
65 | 3.01053011314073 |  | 3.01498812317805 | 2.83512177216083 |  | 2.76432279281545 | 2.65971343118093 |  | 2.63125227049842 | 2.48430509020104
70 | 3.02734601691318 |  | 3.04040130739916 | 2.85278630504364 |  | 2.7846038073779 | 2.67822659317409 |  | 2.65371323117677 | 2.50366688130455
75 | 3.04236608518402 |  | 3.06581449162028 | 2.86820945449603 |  | 2.80488482194036 | 2.69405282380803 |  | 2.67617419185511 | 2.51989619312003
80 | 3.05682378042507 |  | 3.09122767584139 | 2.88280089191436 |  | 2.82516583650281 | 2.70877800340366 |  | 2.69863515253346 | 2.53475511489295
85 | 3.0721901282948 |  | 3.1166408600625 | 2.89824178947977 |  | 2.84544685106527 | 2.72429345066475 |  | 2.72109611321181 | 2.55034511184972
90 | 3.0896966769436 |  | 3.14205404428361 | 2.91593963079268 |  | 2.86572786562772 | 2.74218258464177 |  | 2.74355707389016 | 2.56842553849085
95 | 3.10512054545513 |  | 3.16746722850472 | 2.93106826623444 |  | 2.88600888019018 | 2.75701598701374 |  | 2.76601803456851 | 2.58296370779305
100 | 3.12604227274242 |  | 3.19288041272583 | 2.95229116884848 |  | 2.90628989475263 | 2.77854006495454 |  | 2.78847899524686 | 2.6047889610606
105 | 3.14534463073492 |  | 3.21829359694694 | 2.97147436369705 |  | 2.92657090931508 | 2.79760409665918 |  | 2.8109399559252 |  | 2.62373382962131
110 | 3.16504388872741 |  | 3.24370678116805 | 2.99092215854561 |  | 2.94685192387754 | 2.81680042836381 |  | 2.83340091660355 |  | 2.64267869818202
115 | 3.18514004671991 |  | 3.26911996538916 | 3.01063455339418 |  | 2.96713293843999 | 2.83612906006845 |  | 2.8558618772819 |  | 2.66162356674272
120 | 3.2056331047124 |  | 3.29453314961028 | 3.03061154824274 |  | 2.98741395300245 | 2.85558999177309 |  | 2.87832283796025 |  | 2.68056843530343
125 | 3.22652306270489 |  | 3.31994633383139 | 3.05085314309131 |  | 3.0076949675649 | 2.87518322347772 |  | 2.9007837986386 |  | 2.69951330386414
130 | 3.24780992069739 |  | 3.3453595180525 | 3.07135933793987 |  | 3.02797598212736 | 2.89490875518236 |  | 2.92324475931694 |  | 2.71845817242484
135 | 3.26949367868988 |  | 3.37077270227361 | 3.09213013278844 |  | 3.04825699668981 | 2.91476658688699 |  | 2.94570571999529 |  | 2.73740304098555
140 | 3.29157433668238 |  | 3.39618588649472 | 3.113165527637 |  | 3.06853801125227 | 2.93475671859163 |  | 2.96816668067364 |  | 2.75634790954625

## Boundary_conditions_GDEMO
Operating point | t_HSo.in | t_SI.in | t_LSo.in | V_dot_Hso.out | V_dot_SI.out | V_dot_LSo.out | m_dot_Rso.H2O+IL | m_dot_Rso.H2O+LiBr
| [°C] | [°C] | [°C] | [m^3/h] | [m^3/h] | [m^3/h] | [kg/h] | [kg/h]
1 | 85 | 25 | 22 | 0.86 | 0.86 | 0.86 | 83 / 151 | 230
2 | 80 | 25 | 22 |  |  |  | 83
3 | 85 | 27 | 22 |  |  |  | 145 / 80
4 | 85 | 25 | 18 |  |  |  | 212 / 78

## Measurement_Data_Results_GDEMO
| EMIM MeSO3 |  | LiBr |  | EMIM MeSO3 | LiBr | EMIM MeSO3 | LiBr
Operating point | massflow_Rso [kg/h] | evaporator capacity [kW] | massflow_Rso [kg/h] | evaporator capacity [kW] | f_sat | f_sat | f_real/f_sat | f_real/f_sat
85/25/22 | 83 | 0.884876872 | 230 | 2.112008244 | 4.18 | 5.265 | 15.30221882 | 14.22677479
| 153 | 0.775 |  |  | 5.98 |  | 22.72727273
80/25/22 | 83 | 0.810049989 |  | 2.004117556 | 4.495 | 6.064 | 15.59332603 | 12.97521733
85/27/22 | 79 | 0.825924272 |  | 2.026402153 | 4.935 | 6.814 | 13.33333333 | 11.46131805
| 145 | 0.689279072 |  |  | 5.307 |  | 26.93965517
85/25/18 | 79 | 0.533512596 |  | 1.4609761 | 5.727 | 6.416 | 17.85714289 | 16.93766938
| 212 | 0.407957765 |  |  | 8.872 |  | 40.03202562