## Parameter
Parameter | laser power / W | scan speed /mm/s | BED /um | shift angle /degree | scan direction | layer height /um | hd / um | Energy Input / J/mm² | Phase alpha | GSN | stdev | GSA | stdev | AR | stdev | ARA | stdev | PFI (001) | PF (110) | PF (111) | Phase | GSN xz | stdev | GSA xz | stdev | AR xz | stdev | ARA xz | stdev | PFI (001) xz | PF (110) xz | PF (111) xz | relative density [%] | stDev
Part 1: Base parameter
1 | 105 | 1093.75 | 40 | 45 | bidirectional | 25 | 60 | 160 | 0.869 | 6.14 | 5.2381 | 16.8261 | 10.0305 | 0.513834 | 0.13377 | 0.427738 | 0.117371 | 1.59 | 1.34 | 1.568 | 0.869 | 5.9784 | 5.22639 | 16.8663 | 10.404 | 0.513834 | 0.13377 | 0.427738 | 0.117371 | 1.538 | 1.377 | 1.504 | 99.98937 | 0.008050885
2 | 105 | 625 | 40 | 45 | bidirectional | 25 | 60 | 280 | 0.956 | 7.5138 | 7.2035 | 23.4851 | 14.1453 | 0.492359 | 0.141271 | 0.415044 | 0.109232 | 1.753 | 1.523 | 1.823 | 0.95 | 8.7735 | 8.37446 | 26.7936 | 15.8028 | 0.470608 | 0.148101 | 0.377683 | 0.119365 | 1.738 | 1.605 | 1.628 | 99.97004 | 0.01325636
3 | 105 | 437.5 | 40 | 45 | bidirectional | 25 | 60 | 400 | 0.97 | 9.10081 | 8.94296 | 29.1894 | 17.5886 | 0.470608 | 0.148101 | 0.377683 | 0.119365 | 1.971 | 1.666 | 2.027 | 0.973 | 9.73811 | 11.1512 | 40.7208 | 25.8309 | 0.446225 | 0.163379 | 0.327957 | 0.117433 | 2.613 | 1.931 | 2.262 | 99.96424 | 0.01579749
4 | 145 | 1510.417 | 40 | 45 | bidirectional | 25 | 60 | 160 | 0.864 | 6.22522 | 5.39492 | 17.1609 | 10.4563 | 0.499999 | 0.138353 | 0.413671 | 0.123652 | 1.466 | 1.367 | 1.466 | 0.859 | 6.56404 | 5.58788 | 17.2134 | 9.70467 | 0.494934 | 0.139216 | 0.415207 | 0.118812 | 1.605 | 1.365 | 1.547 | 99.56173 | 0.2615015
5 | 145 | 863.0952 | 40 | 45 | bidirectional | 25 | 60 | 280 | 0.974 | 8.67051 | 8.07873 | 25.6319 | 15.5696 | 0.461851 | 0.14352 | 0.393868 | 0.116891 | 3.826 | 1.656 | 2.083 | 0.98 | 10.4356 | 10.1844 | 32.7667 | 20.1478 | 0.441212 | 0.15381 | 0.362422 | 0.122636 | 3.434 | 2.077 | 2.15 | 99.27112 | 0.1233676
6 | 145 | 604.1667 | 40 | 45 | bidirectional | 25 | 60 | 400 | 0.973 | 8.47793 | 8.77926 | 28.8875 | 16.2238 | 0.46554 | 0.150487 | 0.394291 | 0.112195 | 5.651 | 2.07 | 2.417 | 0.974 | 10.4553 | 11.2559 | 38.1907 | 24.7421 | 0.46554 | 0.150487 | 0.394291 | 0.112195 | 5.503 | 2.356 | 3.096 | 99.96911 | 0.0229895
7 | 190 | 1979.167 | 40 | 45 | bidirectional | 25 | 60 | 160 | 0.9 | 6.55318 | 5.55833 | 17.2396 | 9.93551 | 0.496128 | 0.13616 | 0.416029 | 0.122342 | 1.387 | 1.436 | 1.515 | 0.881 | 7.34073 | 6.12949 | 18.966 | 11.3483 | 0.483874 | 0.135569 | 0.416528 | 0.118144 | 1.711 | 1.45 | 1.567 | 99.76326 | 0.08981977
8 | 190 | 1130.952 | 40 | 45 | bidirectional | 25 | 60 | 280 | 0.971 | 8.61593 | 7.88287 | 24.3639 | 13.7279 | 0.46611 | 0.138921 | 0.404904 | 0.110248 | 3.87 | 1.922 | 2.011 | 0.971 | 10.6066 | 10.4845 | 33.6187 | 19.6737 | 0.431782 | 0.15558 | 0.335534 | 0.126904 | 3.825 | 2.312 | 3.126 | 99.78617 | 0.1109051
9 | 190 | 791.6667 | 40 | 45 | bidirectional | 25 | 60 | 400 | 0.966 | 9.15055 | 9.00981 | 29.3975 | 17.3859 | 0.455638 | 0.150839 | 0.391503 | 0.125016 | 7.258 | 2.425 | 3.191 | 0.98 | 11.0559 | 11.8683 | 39.9721 | 24.3204 | 0.394293 | 0.168437 | 0.296382 | 0.128123 | 6.442 | 2.594 | 3.653 | 99.69765 | 0.2757218
10 | 240 | 2500 | 40 | 45 | bidirectional | 25 | 60 | 160 | 0.894 | 5.97753 | 5.07644 | 15.7136 | 8.78729 | 0.502964 | 0.138179 | 0.420108 | 0.118962 | 1.763 | 1.406 | 1.42 | 0.866 | 6.25554 | 5.22425 | 16.0797 | 9.23189 | 0.492538 | 0.141577 | 0.407848 | 0.124466 | 1.584 | 1.369 | 1.615 | 99.97307 | 0.009477502
11 | 240 | 1428.571 | 40 | 45 | bidirectional | 25 | 60 | 280 | 0.972 | 8.61397 | 7.87133 | 24.1268 | 13.1892 | 0.471833 | 0.13691 | 0.408566 | 0.114983 | 2.888 | 1.589 | 1.74 | 0.966 | 9.88239 | 9.67837 | 31.2966 | 19.0807 | 0.447428 | 0.151318 | 0.363747 | 0.11536 | 2.674 | 1.79 | 2.045 | 99.9804 | 0.01236954
12 | 240 | 1000 | 40 | 45 | bidirectional | 25 | 60 | 400 | 0.98 | 9.20338 | 8.8099 | 27.8974 | 15.6208 | 0.469329 | 0.139002 | 0.400181 | 0.109742 | 10.297 | 2.577 | 4.027 | 0.981 | 12.0188 | 12.9983 | 42.5789 | 24.7023 | 0.422259 | 0.174734 | 0.291317 | 0.130374 | 9.816 | 2.701 | 4.136 | 99.95164 | 0.02438824
Part 2: Influence of Hatching distance
HD.1 | 190 | 1583.333 | 40 | 45 | bidirectional | 25 | 30 | 400 | 0.921 | 9.02227 | 7.75433 | 24.5581 | 15.3557 | 0.491911 | 0.130821 | 0.425027 | 0.113761 | 2.458 | 1.67 | 1.862 | 0.928 | 9.87316 | 8.81608 | 27.256 | 15.56 | 0.460809 | 0.145248 | 0.367523 | 0.125224 | 2.521 | 1.591 | 1.971 | 99.85568 | 0.0883234
HD.2 | 190 | 791.6667 | 40 | 45 | bidirectional | 25 | 60 | 400 | 0.966 | 9.15055 | 9.00981 | 29.3975 | 17.3859 | 0.455638 | 0.150839 | 0.391503 | 0.125016 | 7.258 | 2.425 | 3.191 | 0.98 | 11.0559 | 11.8683 | 39.9721 | 24.3204 | 0.394293 | 0.168437 | 0.296382 | 0.128123 | 6.442 | 2.594 | 3.653 | 99.72511 | 0.1325245
HD.3 | 190 | 475 | 40 | 45 | bidirectional | 25 | 100 | 400 | 0.947 | 10.3809 | 12.6174 | 44.1945 | 25.0372 | 0.45536 | 0.158651 | 0.402904 | 0.121425 | 3.419 | 2.459 | 3.156 | 0.948 | 12.256 | 15.6562 | 57.4989 | 36.3298 | 0.4579 | 0.160514 | 0.36068 | 0.117001 | 2.903 | 2.61 | 5.301 | 99.74992 | 0.1321292
HD.4 | 190 | 316.6667 | 40 | 45 | bidirectional | 25 | 150 | 400 | 0.929 | 11.7627 | 14.5606 | 48.544 | 24.9892 | 0.458624 | 0.153634 | 0.407995 | 0.119806 | 2.998 | 2.445 | 3.595 | 0.941 | 11.3163 | 14.4974 | 49.7329 | 25.9176 | 0.434692 | 0.171257 | 0.35096 | 0.113695 | 3.268 | 2.321 | 2.939 | 97.38733 | 1.22517
HD.5 | 190 | 237.5 | 40 | 45 | bidirectional | 25 | 200 | 400 | 0.923 | 10.9238 | 15.422 | 60.6599 | 34.0331 | 0.467815 | 0.156256 | 0.409636 | 0.122797 | 3.06 | 2.369 | 3.38 | 0.938 | 12.7759 | 16.4764 | 56.5299 | 32.1425 | 0.44064 | 0.167906 | 0.333473 | 0.115988 | 3.181 | 2.383 | 2.867 | 97.03009 | 0.2897402
HD.6 | 190 | 1583.333 | 120 | 45 | bidirectional | 25 | 30 | 400 | 0.874 | 8.98084 | 7.30326 | 21.9582 | 12.2693 | 0.507567 | 0.12249 | 0.442542 | 0.111089 | 2.799 | 1.657 | 1.912 | 0.815 | 8.75068 | 7.44032 | 23.1748 | 14.0138 | 0.495397 | 0.134722 | 0.412325 | 0.120882 | 1.778 | 1.628 | 1.774 | 96.52043 | 0.8311353
HD.7 | 190 | 1583.333 | 120 | 45 | bidirectional | 25 | 60 | 400 | 0.976 | 13.0372 | 13.1955 | 42.8446 | 24.7254 | 0.461994 | 0.138608 | 0.399278 | 0.117178 | 3.122 | 2.511 | 7.28 | 0.976 | 15.1885 | 17.2989 | 58.0122 | 34.0812 | 0.429291 | 0.165682 | 0.327431 | 0.125836 | 3.731 | 3.108 | 6.769 | 99.86328 | 0.01666249
HD.8 | 190 | 475 | 120 | 45 | bidirectional | 25 | 100 | 400 | 0.957 | 11.7693 | 10.7565 | 33.9856 | 19.6812 | 0.479976 | 0.134329 | 0.403853 | 0.114683 | 2.981 | 1.827 | 2.494 | 0.963 | 13.5404 | 13.5487 | 43.4303 | 25.3143 | 0.449792 | 0.148401 | 0.352203 | 0.118296 | 3.36 | 2.521 | 3.192 | 99.84763 | 0.01962143
HD.9 | 190 | 316.6667 | 120 | 45 | bidirectional | 25 | 150 | 400 | 0.969 | 13.1855 | 13.7364 | 48.6385 | 31.8045 | 0.464761 | 0.136313 | 0.403101 | 0.120489 | 3.65 | 2.855 | 7.435 | 0.967 | 14.6678 | 16.8584 | 57.7437 | 33.1482 | 0.429656 | 0.162702 | 0.304958 | 0.116603 | 4.73 | 4.119 | 6.044 | 99.91335 | 0.02496824
HD.10 | 190 | 237.5 | 120 | 45 | bidirectional | 25 | 200 | 400 | 0.957 | 12.9142 | 13.6145 | 48.9197 | 34.5237 | 0.465871 | 0.142679 | 0.392897 | 0.118514 | 3.796 | 2.949 | 7.799 | 0.97 | 15.5605 | 17.8614 | 59.4636 | 33.9925 | 0.425531 | 0.16573 | 0.319207 | 0.118173 | 3.554 | 2.76 | 4.846 | 99.94733 | 0.006981015
Part 3: Influence oflayer height
LH.1 | 190 | 1583.333 | 40 | 45 | bidirectional | 25 | 60 | 400 | 0.919 | 8.65059 | 8.81694 | 28.7057 | 15.7967 | 0.478241 | 0.143012 | 0.408447 | 0.118553 | 8.395 | 2.841 | 3.085 | 0.965 | 11.8694 | 12.5848 | 41.0903 | 23.2608 | 0.412143 | 0.169295 | 0.305564 | 0.119621 | 6.428 | 2.162 | 2.613 | 99.81843 | 0.06934858
LH.2 | 190 | 1583.333 | 40 | 45 | bidirectional | 50 | 60 | 400 | 0.959 | 10.2104 | 9.01211 | 26.9873 | 14.1994 | 0.47156 | 0.137959 | 0.404249 | 0.117623 | 1.934 | 1.558 | 1.797 | 0.965 | 11.7681 | 10.7259 | 33.3185 | 21.2053 | 0.442715 | 0.152633 | 0.371688 | 0.119921 | 2.211 | 1.896 | 2.386 | 99.52234 | 0.1767043
LH.3 | 190 | 1583.333 | 40 | 45 | bidirectional | 75 | 60 | 400 | 0.894 | 8.86724 | 8.01539 | 24.7202 | 14.682 | 0.495346 | 0.138673 | 0.405643 | 0.121977 | 1.784 | 1.515 | 1.978 | 0.931 | 10.3623 | 9.231 | 28.1642 | 16.7012 | 0.465813 | 0.143654 | 0.386046 | 0.119543 | 1.951 | 1.455 | 1.682 | 96.26671 | 0.7137448
LH.4 | 190 | 1583.333 | 40 | 45 | bidirectional | 100 | 60 | 400 | 0.852 | 9.53443 | 7.9206 | 24.1098 | 13.7432 | 0.497489 | 0.124675 | 0.430337 | 117506 | 1.825 | 1.501 | 1.783 | 0.899 | 9.78817 | 8.83298 | 29.5996 | 22.3873 | 0.480971 | 0.134527 | 0.405006 | 0.118343 | 1.958 | 1.681 | 2.049 | 89.14864 | 3.000887
LH.5 | 190 | 1583.333 | 120 | 45 | bidirectional | 25 | 60 | 400 | 0.976 | 13.0372 | 13.1955 | 42.8446 | 24.7254 | 0.461994 | 0.138608 | 0.399278 | 0.117178 | 3.122 | 2.511 | 7.28 | 0.976 | 15.1885 | 17.2989 | 58.0122 | 34.0812 | 0.429291 | 0.165682 | 0.327431 | 0.125836 | 3.731 | 3.108 | 6.769 | 99.73791 | 0.05406193
LH.6 | 190 | 1583.333 | 120 | 45 | bidirectional | 50 | 60 | 400 | 0.978 | 12.876 | 11.6122 | 36.1189 | 21.4332 | 0.460765 | 0.139026 | 0.399049 | 0.115243 | 1.996 | 1.698 | 1.869 | 0.968 | 13.6594 | 14.0479 | 45.5056 | 29.0131 | 0.438643 | 0.154904 | 0.351037 | 0.122943 | 2.826 | 2.033 | 2.592 | 98.9851 | 0.1111829
LH.7 | 190 | 1583.333 | 120 | 45 | bidirectional | 75 | 60 | 400 | 0.974 | 12.2681 | 10.8533 | 33.4848 | 19.5755 | 0.466983 | 0.134744 | 0.400381 | 0.116355 | 2.314 | 1.684 | 1.724 | 0.976 | 13.8222 | 14.3096 | 48.0783 | 29.1652 | 0.441701 | 0.150758 | 0.348927 | 0.12232 | 2.659 | 1.844 | 2.389 | 98.83021 | 0.6631897
LH.8 | 190 | 1583.333 | 120 | 45 | bidirectional | 100 | 60 | 400 | 0.96 | 12.1031 | 10.9946 | 34.5447 | 20.3227 | 0.475807 | 0.138797 | 0.398052 | 0.124082 | 2.17 | 1.67 | 2.038 | 0.948 | 12.0614 | 11.7161 | 37.0989 | 21.542 | 0.461245 | 0.147403 | 0.37852 | 0.125468 | 2.209 | 1.813 | 1.951 | 84.05395 | 2.396372
Part 4.A: Anisotropic printing bidirectional, shift angle = 0°
A.1 | 105 | 1093.75 | 40 | 0 | bidirectional | 25 | 60 | 160 | 0.578 | 7.72594 | 5.37058 | 16.5071 | 9.56233 | 0.51298 | 0.132957 | 0.441997 | 0.12398 | 1.326 | 1.145 | 1.319 | 0.63 | 7.69873 | 5.50003 | 17.0638 | 10.0338 | 0.507272 | 0.136672 | 0.435157 | 0.125275 | 1.282 | 1.158 | 1.394 | 95.52796 | 0.9974188
A.2 | 105 | 625 | 40 | 0 | bidirectional | 25 | 60 | 280 | 0.805 | 8.82632 | 6.66559 | 20.3577 | 11.5225 | 0.495415 | 0.135883 | 0.423501 | 0.120646 | 1.424 | 1.265 | 1.37 | 0.825 | 9.5143 | 7.93374 | 25.0869 | 15.0907 | 0.487517 | 0.137587 | 0.408372 | 0.119024 | 1.423 | 1.333 | 1.455 | 99.77389 | 0.125164
A.3 | 105 | 437.5 | 40 | 0 | bidirectional | 25 | 60 | 400 | 0.9 | 6.54936 | 7.96264 | 30.1249 | 20.8951 | 0.481915 | 0.163388 | 0.363682 | 0.107178 | 2.066 | 1.722 | 2.086 | 0.884 | 8.59238 | 9.80992 | 36.1257 | 24.707 | 0.453652 | 0.152119 | 0.326146 | 0.122037 | 2.066 | 1.722 | 2.086 | 99.88306 | 0.0620429
A.4 | 240 | 2500 | 40 | 0 | bidirectional | 25 | 60 | 160 | 0.665 | 7.84196 | 5.43553 | 16.4305 | 9.02891 | 0.497205 | 0.137349 | 0.419235 | 0.128554 | 1.314 | 1.252 | 1.327 | 0.697 | 8.1162 | 5.88817 | 18.0871 | 10.5081 | 0.496899 | 0.136476 | 0.420675 | 0.125823 | 1.297 | 1.222 | 1.24 | 89.86876 | 0.8737306
A.5 | 240 | 1428.571 | 40 | 0 | bidirectional | 25 | 60 | 280 | 0.862 | 9.65892 | 7.44937 | 22.4931 | 12.3261 | 0.49182 | 0.139258 | 0.412527 | 0.124599 | 1.81 | 1.597 | 1.809 | 0.892 | 10.7909 | 9.40367 | 30.2099 | 18.9221 | 0.480565 | 0.141145 | 0.395069 | 0.118318 | 2.076 | 1.573 | 1.695 | 99.06998 | 0.3876149
A.6 | 240 | 1000 | 40 | 0 | bidirectional | 25 | 60 | 400 | 0.935 | 8.62164 | 8.95303 | 30.2316 | 18.4086 | 0.467101 | 0.142455 | 0.390382 | 0.10587 | 6.4 | 3.037 | 3.501 | 0.953 | 11.5639 | 14.5742 | 53.2719 | 33.1342 | 0.402443 | 0.174635 | 0.260657 | 0.12055 | 4.525 | 3.422 | 4.3 | 99.93268 | 0.02751475
Part 4.B: Anisotropic printing bidirectional, shift angle = 1°
B.1 | 105 | 1093.75 | 40 | 1 | bidirectional | 25 | 60 | 160 | 0.547 | 7.31183 | 4.9986 | 15.5214 | 9.16192 | 0.517373 | 0.13419 | 0.445461 | 0.127833 | 1.449 | 1.222 | 1.358 | 0.633 | 7.50542 | 5.05067 | 15.4566 | 8.74935 | 0.507854 | 0.133729 | 0.445344 | 0.121446 | 1.327 | 1.124 | 1.259 | 92.50837 | 1.03126
B.2 | 105 | 625 | 40 | 1 | bidirectional | 25 | 60 | 280 | 0.845 | 9.06531 | 6.79064 | 20.6982 | 11.7587 | 0.497373 | 0.134039 | 0.429864 | 0.117 | 1.35 | 1.337 | 1.434 | 0.834 | 9.61841 | 7.88337 | 24.8194 | 14.9332 | 0.482378 | 0.140468 | 0.400019 | 0.121041 | 1.527 | 1.306 | 1.434 | 99.78513 | 0.08130895
B.3 | 105 | 437.5 | 40 | 1 | bidirectional | 25 | 60 | 400 | 0.869 | 10.1692 | 8.76913 | 27.52 | 16.2884 | 0.485599 | 0.137111 | 0.41181 | 0.11161 | 1.519 | 1.715 | 1.739 | 0.89 | 10.6985 | 10.3658 | 35.0455 | 22.5386 | 0.456147 | 0.150848 | 0.349829 | 0.12022 | 1.811 | 1.59 | 2.048 | 99.87857 | 0.05192062
B.4 | 240 | 2500 | 40 | 1 | bidirectional | 25 | 60 | 160 | 0.748 | 7.837 | 5.40208 | 16.3431 | 9.06619 | 0.505698 | 0.135984 | 0.428558 | 0.125406 | 1.323 | 1.247 | 1.293 | 0.728 | 7.82294 | 5.38309 | 16.1723 | 8.69059 | 0.50054 | 0.135509 | 0.430999 | 0.120382 | 1.275 | 1.174 | 1.247 | 94.91656 | 1.28509
B.5 | 240 | 1428.571 | 40 | 1 | bidirectional | 25 | 60 | 280 | 0.885 | 9.52224 | 7.55649 | 23.0907 | 13.043 | 0.489441 | 0.138361 | 0.40983 | 0.12084 | 1.773 | 1.632 | 1.676 | 0.886 | 10.2855 | 8.88418 | 27.7345 | 16.2559 | 0.467377 | 0.145887 | 0.379187 | 0.120698 | 1.622 | 1.465 | 1.582 | 99.13838 | 0.03442623
B.6 | 240 | 1000 | 40 | 1 | bidirectional | 25 | 60 | 400 | 0.911 | 8.75277 | 8.74077 | 28.1644 | 16.3532 | 0.475165 | 0.139725 | 0.398663 | 0.109394 | 6.197 | 2.268 | 3.08 | 0.931 | 11.6332 | 13.8392 | 48.5256 | 30.3433 | 0.382868 | 0.174761 | 0.257693 | 0.118186 | 5.272 | 2.438 | 3.751 | 99.95079 | 0.05133161
Part 4.C: Anisotropic printing unidirecetional, shift angle = 0°
C.1 | 105 | 1093.75 | 40 | 0 | unidirectional | 25 | 60 | 160 | 0.505 | 7.44701 | 5.04596 | 15.6798 | 9.37439 | 0.517408 | 0.134317 | 0.44382 | 0.128829 | 1.399 | 1.145 | 1.314 | 0.561 | 7.68063 | 5.37551 | 16.6026 | 9.65934 | 0.515326 | 0.134447 | 0.440751 | 0.125432 | 1.34 | 1.228 | 1.286 | 96.33553 | 0.9243218
C.2 | 105 | 625 | 40 | 0 | unidirectional | 25 | 60 | 280 | 0.771 | 8.80485 | 6.61095 | 20.3626 | 11.936 | 0.502692 | 0.133769 | 0.432995 | 0.119062 | 1.546 | 1.345 | 1.528 | 0.804 | 10.0929 | 8.33183 | 26.5619 | 16.4299 | 0.503059 | 0.13562 | 0.418303 | 0.120068 | 1.609 | 1.401 | 1.716 | 99.8388 | 0.07166193
C.3 | 105 | 437.5 | 40 | 0 | unidirectional | 25 | 60 | 400 | 0.872 | 7.97261 | 8.07183 | 26.5736 | 15.4885 | 0.470141 | 0.138883 | 0.394411 | 0.108017 | 2.899 | 2.198 | 3.427 | 0.884 | 9.29297 | 7.52132 | 23.796 | 14.51 | 0.462529 | 0.150539 | 0.339853 | 0.119777 | 2.958 | 2.442 | 3.313 | 99.73691 | 0.1867913
C.4 | 240 | 2500 | 40 | 0 | unidirectional | 25 | 60 | 160 | 0.648 | 7.83206 | 5.45191 | 16.5002 | 9.1509 | 0.500694 | 0.138241 | 0.420119 | 0.130074 | 1.403 | 1.219 | 1.304 | 0.68 | 8.11328 | 5.90414 | 17.943 | 10.0407 | 0.496961 | 0.1392 | 0.417588 | 0.125804 | 1.364 | 1.191 | 1.269 | 92.79233 | 1.895159
C.5 | 240 | 1428.571 | 40 | 0 | unidirectional | 25 | 60 | 280 | 0.92 | 8.08452 | 8.18683 | 26.3453 | 14.37759 | 0.472376 | 0.140577 | 0.398509 | 0.109961 | 2.181 | 1.931 | 2.531 | 0.923 | 8.87888 | 9.56258 | 33.357 | 21.8736 | 0.450246 | 0.148068 | 0.360363 | 0.116173 | 2.462 | 1.808 | 2.336 | 99.90791 | 0.04820763
C.6 | 240 | 1000 | 40 | 0 | unidirectional | 25 | 60 | 400 | 0.957 | 8.87888 | 9.56258 | 33.3571 | 21.8736 | 0.450245 | 0.148068 | 0.360363 | 0.116173 | 3.606 | 3.374 | 4.173 | 0.965 | 11.5071 | 13.6871 | 49.9546 | 32.1706 | 0.413859 | 0.16449 | 0.292444 | 0.12553 | 5.332 | 3.031 | 3.926 | 99.83711 | 0.1317365
Part 4.D: Anisotropic printing unidirecetional, shift angle = 1°
D.1 | 105 | 1093.75 | 40 | 1 | unidirectional | 25 | 60 | 160 | 0.657 | 5.42143 | 4.87174 | 16.4478 | 11.1214 | 0.495565 | 0.137474 | 0.412629 | 0.116994 | 1.483 | 1.382 | 1.592 | 0.567 | 5.304 | 4.53817 | 15.1414 | 10.7207 | 0.488086 | 0.139236 | 0.39764 | 0.12132 | 1.82 | 1.39 | 1.514 | 93.73283 | 1.112704
D.2 | 105 | 625 | 40 | 1 | unidirectional | 25 | 60 | 280 | 0.849 | 6.7984 | 6.45178 | 21.0638 | 12.6342 | 0.476309 | 0.140437 | 0.395573 | 0.1148 | 1.754 | 1.692 | 2.159 | 0.824 | 7.09676 | 7.01014 | 23.2023 | 14.6911 | 0.448725 | 0.155164 | 0.333588 | 0.122425 | 1.864 | 1.454 | 1.443 | 99.30327 | 0.16111
D.3 | 105 | 437.5 | 40 | 1 | unidirectional | 25 | 60 | 400 | 0.865 | 7.74358 | 7.58717 | 24.37 | 14.4111 | 0.469836 | 0.139523 | 0.387993 | 0.109297 | 2.01 | 1.752 | 2.306 | 0.883 | 8.9981 | 10.7099 | 40.467 | 26.6589 | 0.431961 | 0.162456 | 0.301564 | 0.121901 | 3.416 | 2.215 | 4.216 | 99.80035 | 0.03033253
D.4 | 240 | 2500 | 40 | 1 | unidirectional | 25 | 60 | 160 | 0.774 | 5.80373 | 5.25427 | 17.0638 | 10.4543 | 0.488418 | 0.140287 | 0.406507 | 0.117543 | 1.856 | 1.431 | 1.572 | 0.781 | 5.61551 | 4.98916 | 16.0182 | 9.69279 | 0.489491 | 0.140853 | 0.404275 | 0.118498 | 1.475 | 1.333 | 1.358 | 87.75473 | 4.269866
D.5 | 240 | 1428.571 | 40 | 1 | unidirectional | 25 | 60 | 280 | 0.873 | 7.69502 | 7.6402 | 24.8826 | 14.8698 | 0.467208 | 0.141199 | 0.372666 | 0.111047 | 2.515 | 2.116 | 2.04 | 0.87 | 8.00468 | 8.54012 | 28.9751 | 17.5907 | 0.454131 | 0.148079 | 0.358279 | 0.114938 | 2.059 | 1.828 | 2.55 | 99.22114 | 0.2232177
D.6 | 240 | 1000 | 40 | 1 | unidirectional | 25 | 60 | 400 | 0.907 | 8.89943 | 9.7187 | 32.0038 | 17.9305 | 0.456823 | 0.143935 | 0.381855 | 0.105127 | 3.467 | 3.838 | 5.382 | 0.903 | 10.2635 | 12.8259 | 46.2651 | 29.01 | 0.400987 | 0.17635 | 0.239159 | 0.114784 | 4.695 | 2.779 | 4.232 | 99.89334 | 0.0217549